## Sheet1
grade | smys | uts | origin
A25 | 25000 | 45000 | 10
A | 30000 | 48000 | 10
B | 35000 | 60000 | 10
X42 | 42000 | 60000 | 10
X46 | 46000 | 63000 | 10
X52 | 52000 | 66000 | 10
X56 | 56000 | 71000 | 10
X60 | 60000 | 75000 | 10
X65 | 65000 | 77000 | 10
X70 | 70000 | 82000 | 10
X80 | 80000 | 90000 | 10
K34 | 29878 | 48298 | 3
K38 | 34084 | 53954 | 3
K42 | 35534 | 59756 | 3
K48 | 42786 | 68313 | 3
K50 | 49748 | 70343 | 3
K52 | 51198 | 73969 | 3
K54 | 52649 | 76725 | 3
K55 | 53954 | 78175 | 3
K56 | 55404 | 79626 | 3
K60 | 59756 | 85282 | 3
CS175 | 25382 | 44962 | 11
CS210 | 30458 | 48588 | 11
CS245D | 35534 | 60191 | 11
CS245 | 35534 | 60191 | 11
CS290D | 42061 | 60191 | 11
CS290 | 42061 | 60191 | 11
CS320 | 46412 | 63091 | 11
CS360 | 52214 | 66717 | 11
CS390 | 56565 | 71068 | 11
CS415 | 60191 | 75420 | 11
CS450 | 65267 | 77595 | 11
CS485 | 70343 | 82672 | 11
CS245H | 35534 | 60191 | 11
CS245T | 35534 | 60191 | 11
CS245M | 35534 | 60191 | 11
CS290H | 42061 | 60191 | 11
CS290T | 42061 | 60191 | 11
CS290M | 42061 | 60191 | 11
CS320H | 46412 | 63091 | 11
CS320T | 46412 | 63091 | 11
CS320M | 46412 | 63091 | 11
CS360H | 52214 | 66717 | 11
CS360T | 52214 | 66717 | 11
CS360M | 52214 | 66717 | 11
CS390H | 56565 | 71068 | 11
CS390T | 56565 | 71068 | 11
CS390M | 56565 | 71068 | 11
CS415H | 60191 | 75420 | 11
CS415T | 60191 | 75420 | 11
CS415M | 60191 | 75420 | 11
CS450T | 65267 | 77595 | 11
CS450M | 65267 | 77595 | 11
CS485T | 70343 | 82672 | 11
CS485M | 70343 | 82672 | 11
CS555T | 80496 | 90649 | 11
CS555M | 80496 | 90649 | 11