## Sheet1
id | material | lambda | k
1 | asbestic_sovelite | 87 | 120
2 | asbestic_glassfiber | 58 | 230
3 | asbestic_cloth | 130 | 260
4 | asbestic_cord | 120 | 310
5 | asbestic_cord_common | 130 | 260
6 | asbestic_cord_lint | 93 | 200
7 | asbestic_vermiculite_250 | 81 | 200
8 | asbestic_vermiculite_300 | 87 | 230
9 | bituminous_pearlite | 120 | 230
10 | bituminous_clay | 130 | 230
11 | bituminous_vermiculite | 130 | 230
12 | volcanite_300 | 74 | 150
13 | diatomite_500 | 116 | 230
14 | diatomite_600 | 140 | 230
15 | calcic_silicon_200 | 69 | 150
16 | mineral_wool_100 | 45 | 200
17 | mineral_wool_125 | 49 | 200
18 | mineral_wool_075 | 43 | 220
19 | glasfiber_00 | 40 | 260
20 | glasfiber_50 | 42 | 280
21 | aerocrete | 110 | 300
22 | plastic | 43 | 190
23 | polymer_concrete | 70 | 0
24 | polyurethane | 50 | 0
25 | perlite_cement_300 | 76 | 185
26 | perlite_cement_350 | 81 | 185
27 | mineral_wool_100_block | 44 | 210
28 | mineral_wool_125_block | 47 | 185
29 | mineral_wool_250 | 56 | 185
30 | glasfiber_75 | 44 | 230
31 | mineral_wool_150 | 49 | 200
32 | mineral_wool_200 | 52 | 185
33 | sovelite_350 | 76 | 185
34 | sovelite_400 | 78 | 185
35 | mineral_wool | 69 | 190
36 | porous_plastic | 50 | 0
37 | mineral_wool_200_cord | 56 | 185
38 | mineral_wool_250_cord | 58 | 185
39 | mineral_wool_300_cord | 61 | 185